## Fiber Specification
engionic Femto Gratings GmbH - Am Stollen 19B - 38640 Goslar | [6 empty] | V1.14
Production Sheet Number: |  |  |  | Postition: | 2 | of: | 2
Offer Number: |  | 41260063 |  | Customer: | IFIC
Customer Product ID: |  |  |  | Quantity: | 10
Contact: | Kampling |  | Approved By: |  |  | Date:
Remarks: | Fiber with additional 400µm PEEK coating after FBG inscription and FC/APC connector at lead in, tolerance lead in and lead out +/-5mm, tolerance fiber length +/-50mm
Fiber Specification
Fiber Type | Fiber Core Type | ITU-T | Fiber Cladding Diameter (µm) | Fiber Coating Material | Fiber Manufacturer |  | Fiber Provided By
SM1330-E9/125PI | Single Mode | - | 125 | Polyimide | J-Fiber |  | eFG
FBG Specification
| Wavelength (nm) | Reflectivity (%) | FWHM (nm) | min SLSR (dB) | FBG Length (mm) | FemtoPlus | Apodized
Nominal Value | - | 25 | 0.12 | 20 | 11 | yes | yes
Plus Tolerance | 0.2 | 8 | 0.03 | - | 1
Minus Tolerance | 0.2 | 8 | 0.03 | - | 1
Fiber Design
Additional Specifications
Spectrum on Datasheet | Label | Total Fiber Length (mm) | Simplified Packaging1 | Tolerance FBG Spacing (%)2 | FBG Marking |  | Fiber Input Marking
linear | on spool | 13686.5 | yes | 1 | black, FBG-length (±1mm tolerance) |  | black
Wavelength Table
FBG Name | Wavelength (nm) | FBG Position (mm) | FBG Lead Out (mm) | FBG Spacing (mm)
FBG1 | 1535 | 244 | 13442.5 | - |  | Auto Fill Wavelength Table
FBG2 | 1536.15 | 562 | 13124.5 | 318 |  | Number of FBGs
FBG3 | 1537.3 | 1062 | 12624.5 | 500 |  | 28
FBG4 | 1538.45 | 1562 | 12124.5 | 500
FBG5 | 1539.6 | 2062 | 11624.5 | 500 |  | Position First FBG (mm)
FBG6 | 1540.75 | 2562 | 11124.5 | 500 |  | 269
FBG7 | 1541.9 | 3062 | 10624.5 | 500
FBG8 | 1543.05 | 3562 | 10124.5 | 500 |  | FBG Wavelength (nm)
FBG9 | 1544.2 | 4062 | 9624.5 | 500 |  | Equal Wavelength Spacing
FBG10 | 1545.35 | 4562 | 9124.5 | 500 |  | Wavelength Spacing (nm)
FBG11 | 1546.5 | 5062 | 8624.5 | 500 |  | 1.15
FBG12 | 1547.65 | 5562 | 8124.5 | 500 |  | Wavelength first FBG
FBG13 | 1548.8 | 6062 | 7624.5 | 500 |  | 1535
FBG14 | 1549.95 | 6562 | 7124.5 | 500
FBG15 | 1551.1 | 7062 | 6624.5 | 500 |  | FBG Spacing (mm)
FBG16 | 1552.25 | 7562 | 6124.5 | 500 |  | Equal FBG Spacing
FBG17 | 1553.4 | 8062 | 5624.5 | 500 |  | Spacing (mm)
FBG18 | 1554.55 | 8562 | 5124.5 | 500 |  | 500
FBG19 | 1555.7 | 9062 | 4624.5 | 500
FBG20 | 1556.85 | 9562 | 4124.5 | 500
FBG21 | 1558 | 10062 | 3624.5 | 500
FBG22 | 1559.15 | 10562 | 3124.5 | 500
FBG23 | 1560.3 | 11062 | 2624.5 | 500
FBG24 | 1561.45 | 11562 | 2124.5 | 500
FBG25 | 1562.6 | 12062 | 1624.5 | 500
FBG26 | 1563.75 | 12562 | 1124.5 | 500
FBG27 | 1564.9 | 13062 | 624.5 | 500
FBG28 | 1566.05 | 13343 | 343.5 | 281 |  | 1) continous fiber with multible FBGs/arrays, to be cut by customer
2) min. Tolerance Spacing: 1 mm
Date: |  | Customers Signature:

## Definitions (hidden)
Contact | Fiber Type | Core Type | Mode Field | Fiber Cladding | Coating | Manufacturer | ITU-T | Provided | FemtoPlus | Apodized | Spectrum | FBG | Fiber | WL spacing | Pos spacing | Label | Simpl. Packag.
Friedrich | SMF-28 Ultra | Single Mode | 10.4 | 125 | Acrylate | Corning | G.657.A1 | eFG | yes | yes | linear | black, FBG-length (±1mm tolerance) | black | TRUE | TRUE | on spool | yes
Gillooly | SMF-28 Ultra 200 | Single Mode | 10.4 | 125 | Acrylate | Corning | G.657.A1 | customer | no | no | logarithmic | no | black, 3 cm dots |  |  | on fiber | no
Gong | SM1330-E9/125PI | Single Mode | 10,4 | 125 | Polyimide | J-Fiber | - |  |  |  |  | black, plus black 25 mm to sides | green
Kampling | SM1500SC(7/80)P | Pure Core | 6,7 - 7,6 | 80 | Polyimide | Fibercore | - |  |  |  |  | black 12,5 mm to sides | no
Reif | SM1250BI(9.8/125)P | Bend Insensitive | 9 - 10,6 | 125 | Polyimide | Fibercore | - |  |  |  |  | red | Other (see Remarks)
Vasileiou | SM1250SC(9/125) | Pure Core | 8,3 - 9,6 | 125 | Acrylate | Fibercore | - |  |  |  |  | Other (see Remarks)
Vouilleme | SM1250SC(9/125)P | Pure Core | 8,3 - 9,6 | 125 | Polyimide | Fibercore | -
Yang | SM1250SC(10/125)P | Pure Core | 9,2 - 10,8 | 125 | Polyimide | Fibercore | -
Hoffmann | IXF-RAD-SM-1550-014-PI | Radiation Hard | 8 - 10 | 125 | Polyimide | iXblue | -
| SMF-60-MTDA-125-1 | Pure Core | 9,3 - 10,7 | 125 | Acrylate | Verrillon | -
| Ormocer | Single Mode | - | 125 | Ormocer | J-Fiber | -
| Single Mode Acrylate | Single Mode | - | - | Acrylate | - | -
| Single Mode PI | Single Mode | - | - | Polyimide | - | -
| Pure Core PI | Pure Core | - | - | Polyimide | - | -
| Other (see Remarks) | - | - | - | - | - | -